## ESDALD05E2U
Position | Component Structure Drawings | Material group | Chemical Element substance name | Chemical Element substance Weight Percentage(wt%) | Wight (mg) | CAS no#
1 | Chip | Si | Si | 98% | 0.774396 | 7440-21-3
|  |  | Ti | 0.01% | 7.902e-05 | 7440-32-6
|  |  | Ni | 0.01% | 7.902e-05 | 7440-02-0
|  |  | Ag | 1.97% | 0.01556694 | 7440-22-4
|  |  | Au | 0.01% | 7.902e-05 | 7740-57-5
2 | Bonding Wire | Cu Alloy | Cu | 100% | 0.018199636 | 7440-50-8
3 | Lead Frame | Ni,Fe | Ni | 40.84% | 1.26248692 | 7440-02-0
|  |  | Fe | 54.66% | 1.68970458 | 7439-89-6
|  |  | Ag | 4.5% | 0.1391085 | 7440-22-4
4 | Epoxy Molding | Epoxy Resin | Silica | 75% | 2.937975 | 7631-86-9
|  |  | Epoxy Resin | 15% | 0.587595 | 24969-06-0
|  |  | Phenol Resin | 8% | 0.313384 | 9003-35-4
|  |  | Zinc Borate | 1.95% | 0.07638735 | 12513-27-8
|  |  | Carbon BLACK | 0.05% | 0.00195865 | 1333-86-4
5 | Tin ingot | Sn | Sn | 100% | 0.0824 | 7440-31-5
| Total wight(mg) |  |  |  | 7.9