## ESDALDxxBC
Position | Component Structure Drawings | Material group | Chemical Element substance name | Chemical Element substance Weight Percentage(wt%) | CAS no# | Wight (mg)
1 | Chip | Si | Si | 98% | 7440-21-3 | 0.4601
|  |  | Ti | 0.01% | 7440-32-6
|  |  | Ni | 0.01% | 7440-02-0
|  |  | Ag | 2% | 7440-22-4
|  |  | Au | 0.01% | 7740-57-5
2 | Lead Frame | Ni,Fe | Ni | 40.34% | 7440-02-0 | 1.8
|  |  | Ag | 0.5% | 7440-22-4
|  |  | Mn | 0.57% | 7439-96-5
|  |  | Si | 0.19% | 7440-21-3
|  |  | Fe | 58.4% | 7439-89-6
3 | Bonding Wire | Ag Alloy | Ag | 96% | 7440-22-4 | 0.0106
4 | Molding Compound | Epoxy Resin | Silica (SiO2) | 81.5% | 14808-60-7 | 2.281
|  |  | Epoxy Resin | 9% | 29690-82-2
|  |  | Carbon Black | 0.5% | 1333--86-4
5 | Tin ingot | Sn | Tin(Sn) | 100% | 7440-31-5 | 0.048
| Total wight(mg) |  |  |  |  | 4.6