## ESDUD05BF
Position | Component Structure Drawings | Material group | Chemical Element substance name | Chemical Element substance Weight Percentage(wt%) | Wight (mg) | CAS no#
1 | Chip | Si | Si | 98% | 0.027 | 7440-21-3
|  |  | Ti | 0.01% |  | 7440-32-6
|  |  | Ni | 0.01% |  | 7440-02-0
|  |  | Ag | 1.98% |  | 7440-22-4
2 | Lead Frame | Cu | Cu | 97.8% | 0.1057 | 7440-50-8
|  |  | Mg | 2.2% |  | 7440-02-0
3 | Solder wire | Cu Alloy | AU | 100% | 0.0006 | 7740-57-5
4 | Molding Compound | Epoxy Resin | Silica | 75% | 0.1339 | 7631-86-9
|  |  | Epoxy Resin | 15% |  | 24969-06-0
|  |  | Phenol Resin | 8% |  | 9003-35-4
|  |  | Zinc Borate | 1.95% |  | 12513-27-8
|  |  | Carbon BLACK | 0.05% |  | 1333-86-4
5 | Tin ingot | Sn | Sn | 100% | 0.0028 | 7440-31-5
| Total wight(mg) |  |  |  | 0.27