## Sheet1
Leaf Type | Material Group | Substances | CAS Number | Mass Percentage in Leaf (%) | Mass(mg) | Mass(%)
CEPT |  | Silicon Carbide (SiC) | 409-21-2 | 100 | 1.74 | 0.11
Die Attach | Lead alloy | Tin (Sn) | 7440-31-5 | 2 | 0.05 | 0
| Lead alloy | Silver (Ag) | 7440-22-4 | 2.5 | 0.06 | 0
| Lead alloy | Lead (Pb) | 7439-92-1 | 95.5 | 2.19 | 0.13
Lead Frame | Copper alloy | Phosphorous (P) | 7723-14-0 | 0.03 | 0.15 | 0.01
| Copper alloy | Nickel (Ni) - cas no. 7440-02-0 | 7440-02-0 | 0.03 | 0.15 | 0.01
| Copper alloy | Iron (Fe) | 7439-89-6 | 0.1 | 0.5 | 0.03
| Copper alloy | Copper (Cu) | 7440-50-8 | 99.84 | 499.2 | 30.29
Post-plating | Pure metal | Tin (Sn) | 7440-31-5 | 100 | 16 | 0.97
Mould Compound | Polymer | Phenol Formaldehyde resin (generic) | 9003-35-4 | 8 | 90 | 5.46
| Polymer | Epichlorohydrin/Diethyleneglycol Epoxy resin (generic) | 25928-94-3 | 10 | 112.5 | 6.83
| Filler | Silica fused | 60676-86-0 | 80 | 900 | 54.6
| Flame retardant | Metal hydroxide |  | 2 | 22.5 | 1.37
Wire | Pure metal | Aluminium (Al) | 7429-90-5 | 100 | 1.54 | 0.09
Wire | Pure metal | Aluminium (Al) | 7429-90-5 | 100 | 1.63 | 0.1
|  |  |  | 700 | 1648.21 | 100