## ESDALD05UD4
Position | Component Structure Drawings | Wight (mg) | Material group | Chemical Element substance name | Chemical Element substance Weight Percentage(wt%) | Wight (mg) | CAS no#
1 | Chip | 1.3454 | Si | Si | 98% | 1.3454 | 7440-21-3
|  |  |  | Ti | 0.01% |  | 7440-32-6
|  |  |  | Ni | 0.01% |  | 7440-02-0
|  |  |  | Ag | 1.97% |  | 7440-22-4
|  |  |  | Au | 0.01% |  | 7740-57-5
2 | Bonding Wire | 0.031 | Cu Alloy | Cu | 100% | 0.031 | 7440-50-8
3 | Lead Frame | 5.2748 | Cu | Cu | 97.44% | 5.2748 | 7440-50-8
|  |  |  | Fe | 2.35% |  | 7439-89-6
|  |  |  | P | 0.0825% |  | 7723-14-0
|  |  |  | Zn | 0.125% |  | 7440-66-6
4 | Adhesive | 0.392 | Silver flake | Silver flake | 84.5% | 0.392 | 7440-22-4
|  |  |  | Diethylene glycol monoethyl ether acetate | 2.5% |  | 112-15-2
|  |  |  | Acylate resin | 6.5% |  | 15625-89-5
5 | Epoxy Molding | 6.27 | Epoxy Resin | Silica (SiO2) | 84.5% | 6.27 | 14808-60-7
|  |  |  | Epoxy Resin | 15% |  | 29690-82-2
|  |  |  | Carbon Black | 0.5% |  | 1333--86-4
6 | Tin ingot | 0.1404 | Sn | Tin(Sn) | 100% | 0.1404 | 7440-31-5
| Total wight(mg) |  |  |  |  | 13.45