## WTMH280E16
WeEn Semiconductors
Chemical content of WTMH280E16
Part No. | Weight (g) | Homogeneous Material Name | Homogeneous Material weight (g) | Substance composition | CAS. NO | content(%) | Substance weight(g) | Substance Mass (ppm)
WTMH280E16 | 646 | silica gel^AP587L | 16.6 | Vinyl-terminated polydimethylsiloxane | 68083-18-1 | 65% | 10.79 | 16702.79
|  |  |  | catalyst | N/A | 2.5% | 0.415 | 642.4149
|  |  |  | dimethyl silicone polymer | 63148-62-9 | 32.5% | 5.395 | 8351.393
|  | silica gel^AP587L | 16.6 | Vinyl-terminated polydimethylsiloxane | 68083-18-1 | 65% | 10.79 | 16702.79
|  |  |  | catalyst | 63148-5-2 | 2.5% | 0.415 | 642.4149
|  |  |  | dimethyl silicone polymer | 63148-62-9 | 32.5% | 5.395 | 8351.393
|  | ALN substrate^32^1.5 | 6 | ALN | 24304-00-5 | 96% | 5.76 | 8916.409
|  |  |  | Y2O3 | 1314-36-9 | 4% | 0.24 | 371.517
|  | shell | 35 | PBT | 26062-94-2 | 53% | 18.55 | 28715.17
|  |  |  | glass fiber | 65997-17-3 | 31% | 10.85 | 16795.67
|  |  |  | flexibilizer | N/A | 3% | 1.05 | 1625.387
|  |  |  | Brominated flame retardants | 40039-93-8 | 9% | 3.15 | 4876.161
|  |  |  | Synergistic flame retardant | 1309-64-4 | 3% | 1.05 | 1625.387
|  |  |  | antioxygen | N/A | 1% | 0.35 | 541.7957
|  | Enclosure cover | 30 | PBT | 26062-94-2 | 53% | 15.9 | 24613
|  |  |  | glass fiber | 65997-17-3 | 31% | 9.3 | 14396.28
|  |  |  | flexibilizer | N/A | 3% | 0.9 | 1393.189
|  |  |  | Brominated flame retardants | 40039-93-8 | 9% | 2.7 | 4179.567
|  |  |  | Synergistic flame retardant | 1309-64-4 | 3% | 0.9 | 1393.189
|  |  |  | antioxygen | N/A | 1% | 0.3 | 464.3963
|  | copper-clad base plate | 273 | Cu | 7440-50-8 | 99.99% | 272.97816 | 422566.8
|  |  |  | Fe | 7439-89-6 | 0.0044% | 0.012012 | 18.59443
|  |  |  | Pb | 7439-92-1 | 5e-05% | 0.0001365 | 0.2113003
|  |  |  | S | 7704-34-9 | 5e-05% | 0.0001365 | 0.2113003
|  |  |  | Sb | 7740-36-0 | 0.0015% | 0.004095 | 6.339009
|  |  |  | As | 7740-38-2 | 0.0015% | 0.004095 | 6.339009
|  |  |  | Bi | 7740-69-9 | 0.0005% | 0.001365 | 2.113003
|  | common electrode | 45 | Cu | 7440-50-8 | 99.99% | 44.9964 | 69653.87
|  |  |  | Fe | 7439-89-6 | 0.0044% | 0.00198 | 3.065015
|  |  |  | Pb | 7439-92-1 | 5e-05% | 2.25e-05 | 0.03482972
|  |  |  | S | 7704-34-9 | 5e-05% | 2.25e-05 | 0.03482972
|  |  |  | Sb | 7740-36-0 | 0.0015% | 0.000675 | 1.044892
|  |  |  | As | 7740-38-2 | 0.0015% | 0.000675 | 1.044892
|  |  |  | Bi | 7740-69-9 | 0.0005% | 0.000225 | 0.3482972
|  | cathode electrode | 30 | Cu | 7440-50-8 | 99.99% | 29.9976 | 46435.91
|  |  |  | Fe | 7439-89-6 | 0.0044% | 0.00132 | 2.043344
|  |  |  | Pb | 7439-92-1 | 5e-05% | 1.5e-05 | 0.02321981
|  |  |  | S | 7704-34-9 | 5e-05% | 1.5e-05 | 0.02321981
|  |  |  | Sb | 7740-36-0 | 0.0015% | 0.00045 | 0.6965944
|  |  |  | As | 7740-38-2 | 0.0015% | 0.00045 | 0.6965944
|  |  |  | Bi | 7740-69-9 | 0.0005% | 0.00015 | 0.2321981
|  | anode supply | 30 | Cu | 7440-50-8 | 99.99% | 29.9976 | 46435.91
|  |  |  | Fe | 7439-89-6 | 0.0044% | 0.00132 | 2.043344
|  |  |  | Pb | 7439-92-1 | 5e-05% | 1.5e-05 | 0.02321981
|  |  |  | S | 7704-34-9 | 5e-05% | 1.5e-05 | 0.02321981
|  |  |  | Sb | 7740-36-0 | 0.0015% | 0.00045 | 0.6965944
|  |  |  | As | 7740-38-2 | 0.0015% | 0.00045 | 0.6965944
|  |  |  | Bi | 7740-69-9 | 0.0005% | 0.00015 | 0.2321981
|  | Press fit coin | 30 | Cu | 7440-50-8 | 99.99% | 29.9976 | 46435.91
|  |  |  | Fe | 7439-89-6 | 0.0044% | 0.00132 | 2.043344
|  |  |  | Pb | 7439-92-1 | 5e-05% | 1.5e-05 | 0.02321981
|  |  |  | S | 7704-34-9 | 5e-05% | 1.5e-05 | 0.02321981
|  |  |  | Sb | 7740-36-0 | 0.0015% | 0.00045 | 0.6965944
|  |  |  | As | 7740-38-2 | 0.0015% | 0.00045 | 0.6965944
|  |  |  | Bi | 7740-69-9 | 0.0005% | 0.00015 | 0.2321981
|  | locating ring | 30 | PPS | 25212-74-2 | 59.75% | 17.925 | 27747.68
|  |  |  | GF | 14808-60-7 | 40% | 12 | 18575.85
|  |  |  | Water content | 7732-18-5 | 0.25% | 0.075 | 116.0991
|  | locating ring | 30 | PPS | 25212-74-2 | 59.75% | 17.925 | 27747.68
|  |  |  | GF | 14808-60-7 | 40% | 12 | 18575.85
|  |  |  | Water content | 7732-18-5 | 0.25% | 0.075 | 116.0991
|  | insulation sleeve | 36 | PPS | 25212-74-2 | 59.75% | 21.51 | 33297.21
|  |  |  | GF | 14808-60-7 | 40% | 14.4 | 22291.02
|  |  |  | Water content | 7732-18-5 | 0.25% | 0.09 | 139.3189
|  | Steel Pressure Plates | 24 | 60Si2Mn STEEL | 12597-68-1 | 100% | 24 | 37151.7
|  | chip | 9.8 | Si | 7440-21-3 | 5.8% | 0.5684 | 879.8762
|  |  |  | Mo | 14119-15-4 | 90% | 8.82 | 13653.25
|  |  |  | PI | 497926-97-3 | 1.2% | 0.1176 | 182.0433
|  |  |  | silicone rubber | 68083-14-7 | 3% | 0.294 | 455.1084
|  | silicone pad | 4 | Vinyl-terminated dimethylmethyl vinyl | 68083-18-1 | 60% | 2.4 | 3715.17
|  |  |  | SiO | 7631-86-9 | 35% | 1.4 | 2167.183
|  |  |  | Hydroxyl-terminated dimethyl | 70131-67-8 | 5% | 0.2 | 309.5975
Tolerance:±10%