## Sheet1
Leaf Type | Leaf Key Identifier | Leaf Rev | Leaf Description | Leaf State | External Type | Material Group | Substances | CAS Number | Exceeds Limit | Mass Percentage in Leaf (%) | Mass(mg) | Mass(%) | Messages
Mould Compound | MC0017 | 1 | EK1700HR | REL | Mould Compound |  | Tetrabromobisphenol A/Epichlorohydrin polymer | 40039-93-8 | N/A | 0.7 | 4.35 | 0.22
[6 empty] | Polymer | Phenol Formaldehyde resin (generic) | 9003-35-4 | N/A | 6.0 | 37.26 | 1.88
[6 empty] | Polymer | Epichlorohydrin/Diethyleneglycol Epoxy resin (generic) | 25928-94-3 | N/A | 12.0 | 74.52 | 3.75
[6 empty] | Filler | Silica fused | 60676-86-0 | N/A | 70.0 | 434.7 | 21.88
[6 empty] | Carbon Black | Carbon black | 1333-86-4 | N/A | 0.3 | 1.86 | 0.09
[6 empty] | Filler | Misc. Silica compounds (generic) | 14808-60-7 | N/A | 10.0 | 62.1 | 3.13
[6 empty] | Flame retardant | Antimony Trioxide (Sb2O3) - cas no. 1309-64-4 | 1309-64-4 | N/A | 1.0 | 6.21 | 0.31
Post-plating | 3399 210 33071 | 7 | PURE TIN | REL | Post-plating | Pure metal | Tin (Sn) | 7440-31-5 | N/A | 100.0 | 20.68 | 1.04
Lead Frame | 3413 000 00130 | 2 | LF SOT78 Hualong | REL | Lead Frame | Copper alloy | Phosphorous (P) | 7723-14-0 | N/A | 0.03 | 0.4 | 0.02
[6 empty] | Copper alloy | Iron (Fe) | 7439-89-6 | N/A | 0.06 | 0.8 | 0.04
[6 empty] | Copper alloy | Copper (Cu) | 7440-50-8 | N/A | 99.91 | 1338.79 | 67.39
Solder Wire | 3413 000 03079 | - | SW PbSn5Ag2.5 | REL | Solder Wire | Lead alloy | Tin (Sn) | 7440-31-5 | N/A | 5.0 | 0.05 | 0
[6 empty] | Lead alloy | Silver (Ag) | 7440-22-4 | N/A | 2.5 | 0.03 | 0
[6 empty] | Lead alloy | Lead (Pb) | 7439-92-1 | N/A | 92.5 | 0.93 | 0.05
Wire | 3413 000 03019 | 3 | WIRE 150UM AL2 NON-AUTO | REL | Wire | Pure metal | Aluminium (Al) | 7429-90-5 | N/A | 100.0 | 0.73 | 0.04
CEPT | 3400 000 15693 | 6 | PHE13005M4 | REL | Die | Doped silicon | Silicon (Si) | 7440-21-3 | N/A | 100.0 | 3.2 | 0.16